## C_CFST
B | t | L | fy | fc | Nexp
318 | 6.36 | 954 | 618 | 41.1 | 7473
101.6 | 2.32 | 300 | 145 | 74.4 | 651
100 | 2.86 | 300 | 228 | 47.44 | 760
100 | 5 | 400 | 403.4 | 32.4 | 1068
100 | 2 | 400 | 284.6 | 32.4 | 696
149.4 | 3.64 | 448 | 283.6 | 31.7 | 1399
109.8 | 1.53 | 330 | 279.9 | 32.9 | 522
177 | 5 | 531 | 345 | 51 | 781
199 | 3.99 | 796 | 279 | 36.2 | 2100
300 | 4 | 900 | 464 | 47.54311 | 6100
100 | 5 | 350 | 690 | 80 | 2632
177 | 12 | 531 | 345 | 51 | 2300
300 | 6 | 1500 | 382.5 | 51.17918 | 5800
200 | 3.69 | 600 | 311 | 28.90318 | 2160
177 | 5 | 531 | 345 | 51 | 790
200 | 7.8 | 796 | 238.3 | 35.7 | 2590
148 | 4.38 | 444 | 262 | 40.5 | 1414
125 | 4 | 300 | 342.59 | 94.33 | 1882.5
300.5 | 6.1 | 902 | 395 | 26.5 | 5102
99.9 | 4.9 | 301 | 289 | 24.64 | 800
100 | 1.9 | 3000 | 404 | 112.6578 | 466
200 | 3 | 2310 | 303.5 | 50.29414 | 2173
75 | 3 | 250 | 370 | 79 | 684
204 | 5.95 | 612 | 540 | 39.1 | 4027
200 | 5.86 | 600 | 321 | 13.16117 | 1960
100 | 2.29 | 300 | 194.17167 | 31.969679 | 505.1756
88.1 | 1.76 | 269 | 115 | 36.1 | 299
130 | 4 | 390 | 495 | 60 | 2018
300 | 5 | 900 | 227 | 24 | 3621
306 | 3 | 900 | 300 | 38 | 4253
101.6 | 3 | 1500 | 483.9 | 25 | 691.38
142.4 | 3.05 | 427.2 | 255.1 | 70.70947 | 2060
75.8 | 3.09 | 227 | 199 | 74.4 | 374
127 | 4.8 | 914 | 484 | 45 | 1601
250 | 8 | 249 | 379 | 91 | 8300
110 | 5 | 430 | 761 | 20 | 1835
120 | 2.65 | 360 | 340 | 15.32218 | 664
140 | 3.84 | 2600 | 330.1 | 17.7 | 1127
143.1 | 3.02 | 429.3 | 255.1 | 49.05926 | 1150
246 | 3 | 300 | 300 | 38 | 2200
149.8 | 4.27 | 1200 | 412 | 31.9 | 1586
101 | 9.6 | 302 | 400 | 49.43894 | 1800
150 | 5 | 525 | 690 | 95 | 4115
260 | 7.1 | 1000 | 425.9 | 92.4 | 7488
120 | 8 | 249 | 404 | 92 | 1460
150 | 4.5 | 2700 | 438.357255 | 31.8716125 | 1378.023
100.1 | 2.18 | 300 | 300 | 61 | 911
140 | 5 | 420 | 701 | 54.5 | 2840
99 | 7.82 | 397 | 238.3 | 38 | 1000
100 | 2 | 400 | 284.6 | 32.4 | 705.6
98.87 | 4.93 | 1512 | 762 | 113 | 2087
250 | 2.5 | 750 | 338 | 19.99199 | 2020
175 | 6.47 | 525 | 835 | 77 | 5366
150 | 12 | 450 | 756 | 157.2 | 8452
100 | 2.99 | 300 | 288.31551 | 20.593965 | 536.0641
100 | 1.9 | 300 | 404 | 121.6 | 1190
210 | 4.5 | 630 | 277 | 39.1 | 2713
100.1 | 2.18 | 300 | 300 | 53.7 | 851
160 | 2.5 | 950 | 230 | 42.27986 | 1370
120 | 3.84 | 2600 | 330.1 | 29.3 | 980
142.1 | 2.01 | 420 | 305.1 | 44.9 | 1328
150 | 4.5 | 3600 | 438.357255 | 31.8716125 | 1143.455
99.56 | 4.91 | 360 | 762 | 100 | 2520
100 | 2 | 2506 | 240 | 10 | 265
250 | 2.5 | 600 | 338 | 43 | 3610
150 | 0.7 | 480 | 247 | 22 | 795
201 | 10.3 | 600 | 381.68 | 20.93927 | 3980
100 | 1.9 | 1500 | 404 | 121.6 | 945
331 | 6.3 | 1318 | 444 | 27 | 5833
120 | 5.86 | 360 | 321.1 | 16.1 | 1117.2
120 | 3.5 | 1500 | 401 | 25 | 997.19
102 | 2.1 | 914 | 331 | 23 | 488
198 | 5.69 | 796 | 234.7 | 36.5 | 2190
246 | 3 | 720 | 300 | 38 | 3095
140 | 5.86 | 420 | 321.1 | 9.78 | 1292.6
211 | 6.36 | 633 | 618 | 25.4 | 3920
215 | 4.38 | 645 | 262 | 25.4 | 1777
99.9 | 4 | 301 | 333 | 49.43894 | 830
200.1 | 4.35 | 601 | 323 | 57.9 | 2563
100 | 5 | 400 | 403.4 | 32.4 | 1294
200 | 5 | 600 | 227 | 36.8 | 2468
120 | 5.8 | 360 | 300 | 74.7 | 1697
98.99 | 4.95 | 3512 | 762 | 113 | 810
150 | 0.7 | 480 | 246 | 34 | 747
750 | 15 | 2250 | 315 | 27.9 | 24294
149.58 | 4.95 | 1514 | 762 | 113 | 5085
198.71 | 4.92 | 660 | 762 | 113 | 5604
120 | 3 | 2700 | 400.77 | 28.8 | 770.385
60 | 2 | 180 | 404 | 72.04205 | 422
75.08 | 4.92 | 2512 | 762 | 113 | 594
305 | 6.1 | 1200 | 660 | 110 | 12307
149 | 3.96 | 598 | 279 | 37 | 1340
125 | 5 | 437.5 | 690 | 80 | 2971
149.8 | 4.27 | 600 | 412 | 31.9 | 1598
200.3 | 4.35 | 600.9 | 322 | 63.7 | 3417
319 | 6.36 | 957 | 618 | 25.4 | 6320
150 | 4.5 | 3600 | 438.357255 | 31.8716125 | 1161.804
101.9 | 5.03 | 300 | 347.3 | 58.6 | 1440
120 | 2.65 | 1400 | 340 | 29.35619 | 730
200 | 4 | 600 | 464 | 47.54311 | 3318
124.24 | 4.92 | 3512 | 762 | 113 | 1196
142 | 5.07 | 420 | 347.3 | 57.08355 | 2280
250 | 1.87 | 750 | 282 | 51.72228 | 3400
200 | 3 | 2310 | 303.5 | 46.8 | 1986
150 | 1.4 | 800 | 245.16625 | 22.555295 | 711.9628
100 | 2 | 2501 | 240 | 33.5 | 360
180 | 6.3 | 1000 | 397 | 92.4 | 4060
100 | 2.29 | 300 | 194.17167 | 31.969679 | 506.172
140 | 4 | 2101 | 366 | 10 | 716
300 | 4 | 1500 | 341.93 | 44.51413 | 5300
305 | 8.9 | 1200 | 600 | 110 | 14116
120 | 5 | 249 | 327 | 96 | 2040
500 | 10 | 1500 | 302 | 27.9 | 11838
100 | 2 | 400 | 284.6 | 32.4 | 656.6
124.6 | 4.93 | 2512 | 762 | 113 | 2823
72.87 | 4.88 | 285 | 762 | 100 | 1755
750 | 15 | 2250 | 315 | 27.9 | 22876
125 | 4.5 | 300 | 293 | 36.22284 | 1164.5
120 | 2.65 | 360 | 340 | 15.32218 | 640
270 | 5 | 880 | 761 | 20.34 | 3950
127 | 3.1 | 610 | 356 | 30 | 917
99.8 | 4.8 | 302 | 289 | 25.66107 | 780
324 | 4.38 | 972 | 262 | 80.3 | 7481
151 | 2.02 | 1550 | 217.48 | 34.6 | 800
200 | 5.8 | 600 | 300 | 74.7 | 3996
150 | 4 | 450 | 434.6 | 88.56545 | 2820
120 | 2.86 | 360 | 228 | 47.44 | 1050
101.1 | 2.18 | 300 | 300 | 61 | 783
156 | 3 | 300 | 300 | 50 | 1300
101.6 | 3.18 | 914 | 336 | 29.3 | 676
250 | 2.5 | 750 | 342 | 58.43083 | 4080
140 | 5 | 2100 | 362 | 10 | 1005
120 | 8 | 249 | 300 | 46 | 1670
100 | 4 | 400 | 239.8 | 32.4 | 921.2
101.9 | 5.03 | 305.7 | 347.3 | 70.70947 | 1440
150.7 | 6.92 | 3590 | 292.31 | 34.6 | 1400
300 | 2 | 900 | 176.7 | 53.63177 | 5322
180 | 9.45 | 540 | 825 | 91.1 | 7402
149.92 | 4.93 | 3512 | 762 | 113 | 2556
180 | 6.6 | 540 | 824 | 91.1 | 5875
125 | 3.2 | 1000 | 443 | 94 | 1586
210 | 5 | 2416 | 761 | 20 | 2939
101.3 | 4.97 | 300 | 347.3 | 49.4 | 1310
200 | 3.09 | 600 | 310 | 119 | 3899
120 | 4 | 360 | 495 | 58.4 | 1657
141.6 | 3.04 | 420 | 255.1 | 58.6 | 1960
211 | 4.5 | 633 | 277 | 91.1 | 4371
100 | 5 | 300 | 701 | 21 | 1934
75 | 3 | 225 | 468 | 52 | 568
140 | 4 | 420 | 495 | 77.6 | 2828
60 | 4 | 2700 | 528.55 | 28.8 | 127.7
260 | 5 | 2817 | 761 | 20 | 3062
250 | 2.5 | 750 | 338 | 43.39573 | 3150
140 | 3.84 | 420 | 330.1 | 29.3 | 1470
331 | 4.5 | 1328 | 370 | 27 | 4412
149.8 | 4.27 | 1800 | 412 | 31.9 | 1573
125 | 4.5 | 300 | 293 | 51.43638 | 1313
150 | 4.95 | 594 | 294.9 | 36.9 | 1630
199 | 1.86 | 797 | 246.7 | 27.6 | 1417
60 | 3 | 2000 | 407.98 | 40.96 | 186.88
120 | 6.36 | 360 | 618 | 25.4 | 2819
150 | 8.275 | 453 | 488.38 | 43.2 | 3500
120 | 3 | 400 | 410 | 32 | 1432
124.54 | 4.92 | 2512 | 762 | 113 | 2522
150 | 3 | 675 | 324.4 | 44.71175 | 1516
142.1 | 2.01 | 420 | 305.1 | 51.43638 | 1364
200 | 3 | 600 | 303.5 | 50.29414 | 2587
120 | 8 | 249 | 404 | 92 | 1380
210 | 5.48 | 630 | 294 | 39.1 | 3183
120 | 8 | 249 | 379 | 31 | 1680
100 | 2.2 | 300 | 339.31009 | 21.378497 | 519.1253
76.2 | 3.3528 | 1422.4 | 324.0535931 | 34.02563 | 385.216
150.2 | 2.91 | 1110 | 319.3 | 84.97983 | 2352
143.1 | 3.02 | 420 | 255.1 | 51.43638 | 1328
100.2 | 2.18 | 300 | 300 | 25.7 | 411
120 | 3.84 | 2192 | 330 | 46.62598 | 980
200 | 5 | 600 | 266 | 27 | 2013
100 | 5 | 400 | 403.4 | 32.4 | 1274
140 | 5 | 420 | 701 | 54.5 | 2942
114.3 | 9.63 | 406 | 258 | 32.6 | 2442
74.44 | 4.94 | 2512 | 762 | 113 | 878
120 | 5 | 500 | 327 | 96 | 2040
125 | 3.2 | 3750 | 443 | 94 | 909
250 | 2 | 750 | 404 | 43.11418 | 2965
120 | 3.84 | 360 | 330.1 | 28.2 | 1078
100 | 2.29 | 300 | 194.2 | 32 | 498
142 | 5.08 | 420 | 347.3 | 49.4 | 2250
300.7 | 6.1 | 902.1 | 395 | 52.2 | 6496
331 | 6.3 | 1321 | 444 | 27 | 5637
149.3 | 3.625 | 450 | 279.9 | 41.8 | 1771
101 | 4.2 | 300 | 550 | 72 | 1740
210 | 5.48 | 630 | 294 | 39.1 | 3184
141.5 | 3.08 | 424.5 | 255.1 | 70.70947 | 1920
199 | 1.8 | 796 | 192.4 | 27.7 | 1403
120 | 2.65 | 360 | 340 | 29.35619 | 816
180 | 6.3 | 1000 | 396.7 | 92.4 | 4060
120 | 8 | 249 | 322 | 103 | 2270
101.6 | 3.175 | 914.4 | 330.9484 | 28.82009 | 667.23324
201 | 10 | 600 | 381.68 | 20.26348 | 3920
125 | 3.2 | 300 | 299 | 51.43638 | 1115.8
200 | 5.86 | 2223 | 321 | 25.10634 | 2083
149 | 3.59 | 448 | 283.6 | 31.7 | 1370
199.5 | 4.92 | 2512 | 762 | 113 | 6004
120 | 8 | 249 | 376 | 47 | 1990
102 | 4.97 | 306 | 347.3 | 57.11239 | 1370
200.5 | 6.3 | 600 | 437.88 | 19.09246 | 2830
204 | 5.95 | 612 | 540 | 91.1 | 5303
150 | 0.7 | 480 | 245.16625 | 22.555295 | 566.9525
160 | 2.5 | 480 | 221 | 33.55252 | 3350
140 | 4 | 420 | 495 | 77.6 | 2752
120 | 3.5 | 2000 | 401 | 25 | 899.65
150 | 0.7 | 480 | 245.16625 | 33.734876 | 747.2667
190 | 2.5 | 570 | 270 | 50.10399 | 2140
330 | 4.5 | 1318 | 370 | 32 | 4363
120 | 8 | 500 | 379 | 92 | 2430
120 | 2.65 | 1400 | 340 | 29.35619 | 769
110 | 5 | 330 | 784.2 | 28 | 1836
100.3 | 3.83 | 300 | 306.7 | 113.2 | 1544
300 | 1.25 | 871 | 373.1 | 43.17048 | 4195
120 | 1.49 | 372 | 222.7 | 48.367 | 916
149 | 3.91 | 598 | 279 | 37 | 1300
120 | 4 | 360 | 495 | 56 | 1739
250 | 2 | 750 | 404 | 43.11418 | 3100
143.1 | 3.02 | 420 | 255.1 | 44.9 | 1150
100 | 2.99 | 300 | 288.4 | 20.6 | 528
150 | 4.9 | 2201 | 316.6 | 84.97983 | 2381
150.7 | 2.02 | 3586 | 217.48 | 40.6 | 850
120 | 4 | 360 | 495 | 60 | 1657
300 | 3 | 900 | 356.1 | 53.63177 | 5664
99.9 | 4 | 301 | 333 | 46.08 | 830
200 | 6 | 695 | 485 | 38 | 3488
200 | 3.17 | 600 | 781 | 119 | 4910
148.2 | 4.31 | 3600 | 245.54 | 39 | 1075
103.5 | 5.01 | 310.5 | 347.3 | 70.70947 | 1500
149.37 | 4.94 | 1514 | 762 | 113 | 4833
177 | 9.6 | 531 | 345 | 51 | 2120
120 | 3.84 | 360 | 330.1 | 26.4 | 1080
177 | 2 | 531 | 345 | 51 | 736
100 | 1.9 | 900 | 404 | 121.6 | 1010
160 | 5 | 480 | 784.2 | 30 | 2868
200 | 5.86 | 2600 | 321.1 | 16.8 | 2082.5
88 | 1.76 | 264 | 115 | 108.6 | 722
100 | 5 | 400 | 403.4 | 32.4 | 1313
100 | 4.1 | 301 | 333 | 49.43894 | 880
150 | 12 | 450 | 756 | 147 | 8687
151.4 | 4.77 | 1085 | 316.6 | 84.97983 | 2597
186 | 3 | 300 | 300 | 32 | 1200
101.6 | 3 | 2000 | 483.9 | 25 | 589.48
100.4 | 3.79 | 300 | 306.7 | 130.8 | 1676
150 | 5 | 450 | 416.3 | 88.56545 | 2980
100 | 1.9 | 300 | 404 | 121.6 | 1209
100 | 3 | 400 | 288.2 | 32.4 | 931
100 | 4.2 | 302 | 333 | 27.76 | 680
200 | 3 | 600 | 303.5 | 50.29414 | 2284
197 | 1.55 | 797 | 192.4 | 27.7 | 1413
100 | 1.9 | 1500 | 404 | 112.6578 | 915
200 | 2.5 | 1190 | 270 | 50.10399 | 2260
200 | 2.93 | 792 | 256.4 | 25.9 | 1560
120 | 3.84 | 2600 | 330.1 | 17.9 | 754.2
333 | 6.4 | 1318 | 444 | 32 | 5862
73.93 | 4.89 | 1512 | 762 | 113 | 1732
99.7 | 4.73 | 302 | 289 | 79.12 | 1050
120 | 3.84 | 2600 | 330.1 | 17.9 | 833
100.2 | 2.18 | 300.6 | 300 | 25.7 | 609
150 | 3.5 | 1500 | 405 | 25 | 1330.13
99.4 | 4.92 | 3512 | 762 | 113 | 851
100 | 2 | 2500 | 240 | 6.986262 | 265
114.3 | 9.6266 | 406.4 | 254.0718 | 32.12957 | 2442.074
130 | 2.65 | 780 | 340.1 | 16.95177 | 690
100 | 2.99 | 300 | 288.4 | 20.6 | 529
142 | 5.11 | 426 | 347.3 | 57.11239 | 2160
110 | 5 | 2174 | 761 | 20 | 1481
100 | 2 | 300 | 404 | 43.11418 | 770
200.3 | 4.35 | 601 | 323 | 29.6 | 2230
100 | 4.25 | 300 | 284.5 | 19.8 | 666
150.2 | 2.02 | 1550 | 217.48 | 34.6 | 850
100.7 | 7.6 | 300 | 371.6 | 59 | 1647
149.5 | 2.89 | 2200 | 319.3 | 68.5 | 2077
120 | 8 | 500 | 323 | 39 | 1550
198 | 5.96 | 797 | 234.7 | 36 | 2800
100 | 3 | 400 | 288.2 | 32.4 | 852
150 | 0.7 | 480 | 245.16625 | 22.555295 | 557.9984
260 | 5 | 880 | 761 | 20 | 3950
180 | 6.6 | 540 | 824 | 91.1 | 5873
211 | 6.36 | 633 | 618 | 40.5 | 4484
148.8 | 2.02 | 3585 | 217.48 | 40.6 | 860
150 | 4.96 | 595 | 294.9 | 36.9 | 1650
99.2 | 4.93 | 360 | 762 | 100 | 2632
149.5 | 2.89 | 2200 | 319.3 | 84.97983 | 2077
175 | 6.47 | 525 | 835 | 40.5 | 4542
331 | 4.5 | 1321 | 370 | 27 | 4657
149.8 | 4.27 | 4500 | 412 | 31.9 | 909
120 | 3.84 | 360 | 330.1 | 14.6 | 882
73.6 | 4.96 | 1512 | 762 | 113 | 1572
211 | 8.83 | 633 | 536 | 91.1 | 7008
120 | 5.8 | 360 | 300 | 92 | 1919
220 | 3 | 660 | 262 | 41 | 1402
306 | 3 | 900 | 300 | 38 | 4000
250 | 2.5 | 600 | 338 | 43 | 3520
180 | 9.45 | 540 | 825 | 39.1 | 6803
100 | 2 | 400 | 284.6 | 32.4 | 745
99.51 | 4.92 | 3512 | 762 | 113 | 761
200 | 3 | 600 | 303.5 | 50.29414 | 2550
120 | 8 | 3277 | 395 | 96 | 920
76 | 3.3 | 1727 | 324 | 36 | 356
199 | 1.66 | 796 | 246.7 | 25.8 | 1065
120 | 8 | 3000 | 379 | 80 | 1610
150 | 8 | 450 | 779 | 147 | 6616
100.4 | 3.79 | 300 | 306.7 | 59 | 1138
180 | 6.6 | 540 | 824 | 31.1 | 5030
323 | 4.38 | 969 | 262 | 41.1 | 4950
120 | 8 | 500 | 404 | 92 | 1380
125 | 6 | 300 | 285 | 36.22284 | 1444
73.84 | 4.89 | 1512 | 762 | 113 | 1362
100 | 4.5 | 2700 | 424.49 | 28.8 | 501.71
198.92 | 4.91 | 1514 | 762 | 113 | 7478
100 | 1.9 | 3000 | 404 | 112.6578 | 474
149.5 | 4.31 | 1050 | 245.54 | 40.7 | 1405
76 | 3.09 | 228 | 199 | 108.6 | 514
150 | 6.92 | 1550 | 292.31 | 25.9 | 1700
126.9 | 4.34 | 635 | 357 | 26 | 1095
211 | 6.36 | 633 | 618 | 77 | 5758
190 | 2.5 | 570 | 342 | 58.43083 | 2480
148 | 4.38 | 444 | 262 | 25.4 | 1153
120 | 8 | 249 | 379 | 80 | 2290
100 | 2 | 2500 | 240 | 27.00767 | 350
135 | 1.44 | 418 | 222.7 | 49.72387 | 1216
265 | 6.47 | 795 | 835 | 80.3 | 8990
120 | 4 | 360 | 495 | 58.4 | 1701
199.78 | 4.92 | 2512 | 762 | 113 | 6329
140 | 5.86 | 420 | 321.1 | 29.3 | 2009
200 | 2.01 | 600 | 301 | 50.15152 | 2185
150 | 5 | 450 | 701 | 21 | 2828
130 | 2.65 | 780 | 340.1 | 16.95177 | 739
76 | 4.5 | 2700 | 500.97 | 28.8 | 266.5
125 | 5 | 375 | 701 | 21 | 2348
150 | 8 | 450 | 779 | 148 | 6974
150 | 4.5 | 4500 | 438.357255 | 31.8716125 | 923.6643
300 | 12 | 1500 | 345.04 | 44.51413 | 6588
120 | 3.84 | 360 | 330 | 44.69292 | 1078
199 | 1.5 | 798 | 192.4 | 27.7 | 1362
147.2 | 4.31 | 2050 | 245.54 | 35.4 | 1150
149 | 7.58 | 598 | 238.3 | 36.6 | 1750
99.8 | 4.9 | 300 | 289 | 84.48281 | 900
198 | 1.72 | 797 | 246.7 | 25.7 | 1210
329 | 10 | 1397 | 389 | 29 | 8137
180 | 1.49 | 553 | 222.7 | 49.72387 | 1788
76 | 3.4 | 813 | 324 | 45 | 463
300 | 6 | 1050 | 414 | 6.986262 | 3428
100 | 1.87 | 300 | 282 | 72.04205 | 860
306 | 3 | 900 | 300 | 38 | 4581
99 | 4.9 | 398 | 294.9 | 37.1 | 960
100 | 2 | 400 | 284.6 | 32.4 | 666.4
75 | 5 | 262.5 | 690 | 80 | 1756
150 | 1.4 | 800 | 245.16625 | 22.555295 | 723.3876
142.3 | 5.09 | 420 | 347.3 | 58.6 | 2520
142.3 | 2.01 | 426.9 | 305.1 | 70.70947 | 1855
63 | 3 | 2700 | 442.69 | 28.8 | 123.6
149.3 | 3.625 | 448 | 283.6 | 31.7 | 1771
199.59 | 4.92 | 3512 | 762 | 113 | 5896
100.7 | 7.63 | 300 | 371.6 | 130.8 | 2051
130 | 4 | 390 | 495 | 56 | 1963
201 | 3.74 | 600 | 311 | 28.90318 | 2090
142.1 | 3.02 | 420 | 255.1 | 51.43638 | 1360
140 | 5 | 2100 | 362 | 33.4 | 1248
150 | 2.1 | 800 | 248 | 22 | 844
101 | 9.6 | 302 | 400 | 46.08 | 1800
98 | 5.74 | 399 | 234.7 | 37.9 | 950
120 | 6.47 | 360 | 835 | 77 | 3318
140 | 5 | 2100 | 362 | 6.986262 | 1005
140.5 | 2 | 420 | 305.1 | 70.67031 | 1780
125.09 | 4.89 | 2512 | 762 | 113 | 2546
150 | 3 | 2700 | 429.14 | 28.8 | 1087.1
120 | 8 | 500 | 323 | 103 | 2270
103.6 | 4.9 | 310.8 | 347.3 | 57.11239 | 1340
148 | 1.57 | 598 | 246.7 | 25.8 | 660
101.7 | 2.32 | 300 | 145 | 36.1 | 415
140 | 4 | 2100 | 366 | 6.986262 | 716
156 | 3 | 450 | 300 | 50 | 1708
76 | 3.3 | 813 | 324 | 41 | 217
180 | 6.6 | 540 | 824 | 39.1 | 5028
331 | 4.5 | 1318 | 370 | 32 | 4412
150 | 4.31 | 3596 | 245.54 | 39 | 1050
150 | 4.5 | 2700 | 334.8 | 28.8 | 1285.1
120 | 5.86 | 360 | 321.1 | 13.8 | 1195.6
250 | 2.5 | 600 | 338 | 43 | 3865
100 | 4 | 400 | 239.8 | 32.4 | 1000
120 | 5.86 | 360 | 321.1 | 16.1 | 1176
250 | 2.5 | 600 | 338 | 20 | 2282
141.4 | 5.07 | 420 | 347.3 | 49.4 | 2280
148.7 | 4.31 | 2550 | 245.54 | 39 | 1200
100 | 1.9 | 1500 | 404 | 112.6578 | 945
180 | 6.3 | 4000 | 412.6 | 92.4 | 4008
300 | 3.75 | 900 | 311 | 32.36153 | 4370
150 | 2 | 2140 | 237 | 37.75011 | 1325
142.3 | 5.09 | 420 | 347.3 | 70.67031 | 2520
101.6 | 3 | 1000 | 483.9 | 25 | 718.88
120 | 8 | 500 | 390 | 80 | 2300
149 | 1.47 | 596 | 246.7 | 37.4 | 1000
120 | 8 | 249 | 395 | 96 | 1160
200 | 6 | 695 | 485 | 112.1 | 6218
199 | 2.91 | 793 | 256.4 | 25.8 | 1546
211 | 8.83 | 633 | 536 | 39.1 | 5898
300 | 6 | 900 | 334 | 27.9 | 4771
110 | 5 | 330 | 701 | 54.5 | 2203
102 | 2.1 | 914 | 331 | 23 | 524
125 | 3.2 | 1500 | 443 | 94 | 1574
199 | 1.69 | 797 | 246.7 | 25.7 | 1160
142.1 | 3.02 | 426.3 | 255.1 | 49.05926 | 1360
144 | 6.36 | 432 | 618 | 25.4 | 2572
120 | 5.86 | 2600 | 321.1 | 20.4 | 999.6
196 | 4.5 | 592 | 266 | 39 | 1845
200 | 2.5 | 2340 | 270 | 50.10399 | 2305
150 | 8 | 450 | 779 | 157.2 | 6715
199.84 | 4.93 | 3512 | 762 | 113 | 5002
100 | 2 | 2504 | 240 | 10 | 261
150 | 2 | 450 | 404 | 43.11418 | 1300
300 | 3.7 | 900 | 311 | 49.24907 | 5570
101.6 | 2.13 | 914 | 336 | 23.8 | 524
265 | 6.47 | 795 | 835 | 25.4 | 6546
65 | 3 | 195 | 455 | 79 | 502
148.6 | 3.67 | 448 | 283.6 | 31.7 | 1433
100.7 | 4.8 | 301 | 400 | 24.67763 | 1550
99.95 | 4.9 | 2512 | 762 | 113 | 1377
150 | 3 | 500 | 410 | 32 | 1895
198 | 5.66 | 796 | 234.7 | 35.9 | 2330
160 | 2.5 | 480 | 221 | 33.55252 | 2060
150 | 6 | 450 | 430 | 88.56545 | 3257
120 | 8 | 249 | 322 | 39 | 1550
199 | 1.62 | 798 | 246.7 | 27.6 | 1360
160 | 2.5 | 480 | 221 | 33.55252 | 1150
400 | 6 | 1400 | 414 | 6.986262 | 4452
180 | 5 | 570 | 701 | 54.5 | 3882
150 | 12 | 450 | 756 | 148 | 8912
250 | 8 | 500 | 379 | 91 | 8300
148.6 | 2.93 | 3101 | 319.3 | 84.97983 | 1558
142.1 | 2.01 | 426.3 | 305.1 | 49.05926 | 1364
200 | 3 | 2310 | 303.5 | 50.29414 | 2045
149.8 | 4.27 | 2700 | 412 | 31.9 | 1356
99.7 | 4.7 | 301 | 289 | 46.56 | 1000
200.1 | 4.35 | 600.3 | 322 | 57.9 | 3201
120 | 8 | 500 | 396 | 92 | 2300
170 | 5 | 510 | 701 | 54.5 | 3118
211 | 5.48 | 633 | 294 | 91.1 | 4775
142.1 | 3.02 | 420 | 255.1 | 44.9 | 1400
100 | 1.9 | 300 | 404 | 112.6578 | 1190
60 | 1.87 | 180 | 282 | 72.04205 | 382
150 | 2.1 | 800 | 245.16625 | 22.555295 | 806.0889
150 | 12 | 450 | 756 | 164.1 | 8730
99.8 | 4.9 | 300 | 300 | 74.88 | 900
153 | 3.31 | 456 | 148 | 36.1 | 915
110 | 1.538 | 330 | 279.9 | 35.94576 | 510
170 | 5 | 510 | 701 | 54.5 | 3243
142.4 | 5.1 | 427.2 | 347.3 | 70.70947 | 2610
140 | 5.86 | 420 | 321.1 | 8.7 | 1342.6
110 | 5 | 330 | 701 | 54.5 | 2234
149.3 | 3.625 | 450 | 283.6 | 46.8244 | 1771
120 | 5 | 249 | 438 | 46 | 1690
149 | 1.64 | 595 | 246.7 | 25.9 | 710
99 | 4.86 | 399 | 294.9 | 37.9 | 900
100 | 4 | 400 | 239.8 | 32.4 | 882
300 | 6 | 900 | 334 | 27.9 | 4842
140 | 3.84 | 2600 | 330.1 | 29.3 | 1323
200 | 3 | 600 | 303.5 | 50.29414 | 2594
140 | 3.84 | 2183 | 330 | 46.62598 | 1323
142.1 | 3.02 | 426.3 | 255.1 | 49.05926 | 1400
200 | 5.8 | 600 | 300 | 74.7 | 3862
200 | 1.25 | 1958 | 373.1 | 45.52185 | 1900
100 | 3 | 2700 | 441.19 | 28.8 | 405
149.87 | 4.92 | 510 | 762 | 100 | 3968
120 | 2.93 | 600 | 293.5 | 27.8186 | 1054
147.7 | 4.31 | 2550 | 245.54 | 39 | 1175
120 | 5.86 | 360 | 321 | 44.69292 | 1372
150 | 1.52 | 595 | 246.7 | 37.1 | 905
100 | 4.1 | 299 | 333 | 77.76 | 1130
200 | 1.87 | 600 | 282 | 72.04205 | 2890
250 | 1.87 | 750 | 282 | 51.72228 | 3304
106 | 4 | 320 | 495 | 89 | 1749
500 | 10 | 1500 | 389 | 42.5 | 16500
250 | 2.5 | 600 | 338 | 20 | 2395
120 | 2.86 | 360 | 228 | 47.44 | 992
329 | 4.5 | 988 | 266 | 41 | 3275
120 | 5 | 249 | 304 | 47 | 1440
103.6 | 4.9 | 300 | 347.3 | 57.08355 | 1340
125 | 6 | 300 | 285 | 51.43638 | 1512.7
180 | 9.45 | 540 | 825 | 39.1 | 6805
100 | 4.1 | 300 | 333 | 88.06671 | 970
150 | 1.4 | 480 | 247 | 34 | 1172
150.7 | 4.89 | 3100 | 316.6 | 84.97983 | 1627
125 | 3.2 | 500 | 443 | 94 | 1598
120 | 8 | 500 | 379 | 80 | 2290
76 | 3.3 | 1118 | 324 | 47 | 423
300 | 6 | 900 | 317.5 | 53.63177 | 6498
323 | 4.38 | 969 | 262 | 41.1 | 4830
200 | 3 | 603 | 303.5 | 46.8 | 2284
101 | 4.2 | 300 | 550 | 72 | 1775
150 | 1.4 | 800 | 247 | 22 | 881
139.1 | 5.06 | 417.3 | 347.3 | 70.70947 | 1700
149.99 | 4.92 | 510 | 762 | 100 | 4115
100.1 | 2.18 | 300.3 | 300 | 61 | 911
102 | 3.2 | 914 | 331 | 29 | 667
100 | 1.9 | 300 | 404 | 121.6 | 1220
150.2 | 2.91 | 1110 | 319.3 | 68.5 | 2352
102.1 | 4.97 | 300 | 347.3 | 70.67031 | 1330
186 | 3 | 540 | 300 | 32 | 1555
120 | 5.86 | 360 | 321 | 23.92905 | 1176
305 | 5.8 | 1200 | 471 | 110 | 11568
150.7 | 4.89 | 3100 | 316.6 | 68.5 | 1627
200 | 3 | 601 | 303.5 | 46.8 | 2594
200 | 2 | 550 | 300 | 30 | 1280
200 | 5 | 600 | 227 | 24 | 2061
100 | 2 | 300 | 404 | 43.11418 | 772
149.3 | 3.625 | 450 | 279.9 | 41.8 | 1785
127 | 4.8 | 914 | 492 | 45.5 | 1156
100 | 1.9 | 3000 | 404 | 121.6 | 474
127.3 | 3.15 | 635 | 356 | 30.5 | 917
150 | 1.45 | 463 | 222.7 | 49.72387 | 1300
120 | 3.84 | 2192 | 330 | 26.9267 | 754
100.4 | 2.05 | 300 | 348.7 | 130.8 | 1575
160 | 5 | 480 | 784.2 | 30 | 2922
150 | 1.4 | 800 | 247 | 35 | 974
265 | 6.47 | 795 | 835 | 41.1 | 7172
400 | 6 | 1400 | 369 | 33.00235 | 8802
175 | 6.47 | 525 | 835 | 40.5 | 4493
100 | 3 | 400 | 288.2 | 32.4 | 891
150 | 12.5 | 450 | 446 | 157.2 | 5911
99.7 | 4.7 | 301 | 289 | 50.00894 | 1000
300 | 8 | 1500 | 387.98 | 44.51413 | 5600
60 | 2 | 180 | 404 | 43.11418 | 318
99.9 | 4.9 | 301 | 289 | 24.67763 | 800
150 | 2 | 450 | 404 | 72.04205 | 2060
120 | 2.65 | 360 | 340 | 12.2 | 635
130 | 4 | 390 | 495 | 58.4 | 2018
100 | 5 | 350 | 690 | 80 | 2524
331 | 6.3 | 1318 | 444 | 32 | 5843
130 | 4 | 390 | 495 | 56 | 1988
150.2 | 2.98 | 401 | 392 | 47.92176 | 2360
100 | 3 | 400 | 288.2 | 32.4 | 882
100 | 1.2 | 3162 | 216.2 | 31.01954 | 266
200 | 2.93 | 793 | 256.4 | 27.6 | 1764
200 | 3 | 2314 | 303.5 | 46.8 | 2258
323 | 4.38 | 969 | 262 | 41.1 | 5950
300 | 2 | 900 | 342 | 27 | 2608
130 | 3.2 | 390 | 262 | 25 | 1153
100 | 3 | 400 | 288.2 | 32.4 | 872
200 | 6 | 695 | 485 | 112.1 | 6060
90 | 3 | 300 | 410 | 32 | 1067
125 | 3.2 | 300 | 299 | 36.22284 | 865.05
120 | 2.65 | 360 | 340 | 21.9 | 778
300 | 5 | 900 | 227 | 36.8 | 4872
100 | 0.8 | 3144 | 330 | 46.73936 | 285
100 | 1.9 | 3000 | 404 | 121.6 | 466
100 | 2.18 | 300 | 300 | 53.7 | 697
250 | 2.5 | 600 | 338 | 20 | 2020
200 | 4.93 | 796 | 294 | 36 | 2439
99.9 | 4.1 | 301 | 333 | 89.76337 | 1130
120 | 8 | 249 | 395 | 92 | 2300
100 | 4.25 | 300 | 284.5 | 19.8 | 667
101.6 | 3 | 2500 | 483.9 | 25 | 471.29
120 | 6.47 | 360 | 835 | 40.5 | 2957
142.1 | 2.01 | 426.3 | 305.1 | 49.05926 | 1328
200 | 6.16 | 600 | 781 | 119 | 6645
200 | 5.86 | 600 | 321.1 | 9.41 | 1960
200.3 | 4.35 | 600.9 | 322 | 29.6 | 2230
140 | 5.86 | 420 | 321 | 12.04719 | 1343
200 | 3.9 | 800 | 274 | 42.73903 | 2278.5
152.4 | 4.43 | 300 | 389 | 46.2 | 1906
200 | 3 | 2310 | 303.5 | 50.29414 | 2280
142.1 | 2.01 | 420 | 305.1 | 51.43638 | 1328
100.7 | 7.59 | 300 | 371.6 | 113.2 | 1976
148.2 | 4.31 | 4098 | 245.54 | 36.5 | 955
177 | 9.6 | 531 | 345 | 51 | 2205
99 | 4.92 | 397 | 294.9 | 37.4 | 980
149.8 | 4.31 | 1550 | 245.54 | 39 | 1350
200 | 6 | 695 | 485 | 80.5 | 4921
114.9 | 4.39 | 406 | 258 | 32.6 | 897
102 | 4.97 | 300 | 347.3 | 57.08355 | 1370
140 | 3.84 | 420 | 330.1 | 29.3 | 1499.4
200.1 | 4.35 | 601 | 323 | 57.9 | 3201
120 | 8 | 249 | 376 | 93 | 2820
100 | 4.1 | 300 | 333 | 77.76 | 970
250 | 2.5 | 750 | 338 | 43.02037 | 3190
100 | 1.9 | 900 | 404 | 112.6578 | 1013
60 | 2 | 180 | 404 | 72.04205 | 406
333 | 10 | 1397 | 389 | 29 | 8137
201 | 2.92 | 796 | 256.4 | 27.6 | 1760
148.6 | 2.93 | 3101 | 319.3 | 68.5 | 1558
75 | 5 | 262.5 | 690 | 80 | 1634
150 | 8 | 450 | 779 | 164.1 | 7276
120 | 8 | 500 | 364 | 80 | 2300
142.3 | 2.01 | 420 | 305.1 | 58.6 | 1855
100 | 1.9 | 1500 | 404 | 121.6 | 915
200 | 5.86 | 600 | 321 | 13.16117 | 2058
100 | 4 | 400 | 239.8 | 32.4 | 960.4
120 | 4 | 360 | 495 | 56 | 1718
150 | 2 | 450 | 404 | 72.04205 | 1980
120 | 8 | 249 | 379 | 92 | 2430
99 | 5.84 | 398 | 234.7 | 37.9 | 950
148 | 4.38 | 444 | 262 | 77 | 2108
177 | 5 | 531 | 345 | 51 | 1985
300.5 | 6.1 | 901.5 | 395 | 26.5 | 5102
100 | 2.29 | 300 | 194.2 | 32 | 497.4
76 | 3.4 | 1422 | 324 | 34 | 385
60 | 1.87 | 180 | 282 | 72.04205 | 350
150 | 3.5 | 2000 | 405 | 25 | 1307.61
120 | 5.86 | 360 | 321.1 | 28.2 | 1460.2
200.3 | 4.35 | 601 | 323 | 63.7 | 3417
126 | 3 | 300 | 300 | 40 | 950
120 | 8 | 500 | 379 | 31 | 1680
198.99 | 4.92 | 1514 | 762 | 113 | 7506
100 | 2 | 2500 | 240 | 6.986262 | 240
500 | 10 | 1500 | 302 | 27.9 | 11779
99 | 7.72 | 396 | 238.3 | 38 | 1100
210 | 5 | 730 | 761 | 20 | 3609
150 | 2 | 450 | 404 | 43.11418 | 1420
199 | 1.68 | 796 | 192.4 | 25.6 | 1110
150 | 4 | 450 | 430 | 88.56545 | 2950
323 | 4.38 | 969 | 262 | 25.4 | 3367
140.9 | 2.02 | 420 | 305.1 | 51.43638 | 1280
99.9 | 4.1 | 301 | 333 | 79.12 | 1130
180 | 5 | 570 | 701 | 54.5 | 3856
100.4 | 2.03 | 300 | 348.7 | 113.2 | 1406
200 | 3.49 | 600 | 315 | 50.15152 | 2630
180 | 6.6 | 540 | 824 | 39.1 | 5028
124.12 | 4.93 | 1512 | 762 | 113 | 3748
126.9 | 4.34 | 635 | 357 | 26.044 | 1095
260 | 7.1 | 4000 | 413 | 92.4 | 7536
65 | 3 | 250 | 350 | 79 | 502
150 | 3 | 900 | 324.4 | 52.6 | 1599
177 | 12 | 531 | 345 | 51 | 780
198.96 | 4.94 | 1514 | 762 | 113 | 6460
76 | 3.3 | 1422 | 324 | 41 | 157
144 | 6.36 | 432 | 618 | 40.5 | 2808
120 | 5 | 249 | 439 | 96 | 2240
100 | 5 | 400 | 403.4 | 32.4 | 1244.6
100.1 | 2.18 | 300.3 | 300 | 53.7 | 851
306 | 3 | 300 | 300 | 38 | 2519
250 | 2.5 | 750 | 270 | 50.10399 | 3495
142 | 5.11 | 420 | 347.3 | 57.08355 | 2160
100 | 2.2 | 300 | 339.31009 | 21.378497 | 518.1289
125 | 3.2 | 3000 | 443 | 94 | 1144
140 | 3.84 | 420 | 330 | 46.62598 | 1499
149.3 | 3.64 | 1350 | 283.74 | 46.93782 | 1552.3
108 | 4 | 320 | 495 | 77.6 | 1824
410 | 16 | 1230 | 358 | 42.5 | 15300
142 | 5.08 | 420 | 347.3 | 57.08355 | 2250
149.33 | 4.93 | 3512 | 762 | 113 | 4142
199 | 1.63 | 798 | 192.4 | 25.4 | 1163
99 | 5.85 | 395 | 234.7 | 38 | 850
124.43 | 4.93 | 435 | 762 | 100 | 3023
100.1 | 4.2 | 301 | 333 | 27.76 | 700
250 | 8 | 500 | 379 | 33 | 4870
142.4 | 5.1 | 420 | 347.3 | 58.6 | 2610
80.9 | 1.601 | 240 | 279.9 | 35.94576 | 347
125 | 4 | 300 | 342.59 | 46.67 | 1159.2
76 | 3.3 | 1422 | 324 | 41 | 281
210 | 5 | 630 | 784.2 | 32 | 3483
101.6 | 2.13 | 914 | 336 | 23.8 | 488
120 | 5.86 | 360 | 321 | 44.69292 | 1460
60 | 2 | 180 | 404 | 43.11418 | 322
250 | 2.5 | 600 | 338 | 43 | 3870
100 | 3 | 400 | 288.2 | 32.4 | 833
141.6 | 3.04 | 424.8 | 255.1 | 70.70947 | 1960
150.5 | 4.31 | 3198 | 245.54 | 35.4 | 1125
149.3 | 3.625 | 448 | 283.6 | 31.7 | 1785
142 | 5.08 | 426 | 347.3 | 57.11239 | 2250
200 | 2.5 | 2340 | 270 | 58.3 | 2305
210 | 4.5 | 630 | 277 | 39.1 | 2714
100 | 4.2 | 302 | 333 | 28.17971 | 680
120 | 8 | 249 | 379 | 103 | 2680
76.2 | 3.3528 | 1117.6 | 324.0535931 | 46.74645 | 422.581052
101.6 | 3.18 | 914 | 336 | 29.3 | 667
180 | 9.45 | 540 | 825 | 91.1 | 7405
150 | 1.4 | 800 | 245.16625 | 35.30394 | 989.4268
149 | 7.67 | 596 | 238.3 | 36.6 | 1850
100 | 2.93 | 600 | 293.5 | 27.8186 | 802
149.37 | 4.94 | 1514 | 762 | 113 | 4833
100 | 4.25 | 300 | 284.39285 | 19.809433 | 676.5567
101.9 | 5.03 | 300 | 347.3 | 70.67031 | 1440
140 | 3.84 | 420 | 330 | 12.47323 | 922
215 | 4.38 | 645 | 262 | 41.1 | 2424
177 | 2 | 531 | 345 | 51 | 1850
148.2 | 2.02 | 2550 | 217.48 | 25.9 | 600
150 | 12.5 | 450 | 446 | 152.3 | 5953
125 | 3 | 300 | 296.06 | 94.31 | 1441.2
319 | 6.36 | 957 | 618 | 41.1 | 7780
200 | 5.86 | 600 | 321.1 | 9.41 | 2058
142.4 | 5.1 | 420 | 347.3 | 70.67031 | 2610
140 | 4 | 420 | 495 | 89 | 2752
300.7 | 6.1 | 902 | 395 | 52.2 | 6494
120 | 6.47 | 360 | 835 | 40.5 | 2961
120 | 5.86 | 360 | 321 | 23.92905 | 1117
100 | 4 | 400 | 239.8 | 32.4 | 1019
215 | 4.38 | 645 | 262 | 80.3 | 3837
306 | 3 | 900 | 300 | 38 | 4495
100 | 1.9 | 900 | 404 | 112.6578 | 1010
120 | 5 | 430 | 761 | 20.34 | 1835
150 | 1.4 | 800 | 245.16625 | 35.30394 | 973.8003
74.36 | 4.9 | 2512 | 762 | 113 | 583
177 | 2 | 531 | 345 | 51 | 655
200 | 5 | 600 | 266 | 27 | 2312
100 | 4.25 | 300 | 284.39285 | 19.809433 | 677.5531
140 | 5.86 | 420 | 321.1 | 29.3 | 1906.1
110 | 1.538 | 330 | 279.9 | 32.9 | 510
100 | 2.99 | 300 | 288.31551 | 20.593965 | 537.0605
120 | 3.84 | 2192 | 330 | 26.9267 | 833
130 | 2.65 | 780 | 340.1 | 16.95177 | 770
100 | 2 | 2500 | 240 | 6.986262 | 261
150 | 0.7 | 800 | 245.16625 | 22.555295 | 611.935
150 | 1.6 | 598 | 246.7 | 37.4 | 950
300.6 | 6.1 | 902 | 395 | 58.9 | 5481
170 | 5 | 580 | 761 | 20.34 | 2831
75.9 | 3.09 | 228 | 199 | 74.4 | 382
99.8 | 4.8 | 302 | 289 | 25.52 | 780
200.67 | 4.93 | 3512 | 762 | 113 | 5052
124.05 | 4.93 | 1512 | 762 | 113 | 2799
150 | 4.5 | 1200 | 438.357255 | 31.8716125 | 1585.735
120 | 5 | 500 | 438 | 46 | 1690
142.4 | 3.05 | 420 | 255.1 | 70.67031 | 2060
119 | 6.47 | 357 | 835 | 77 | 3318
60 | 3 | 2700 | 351.51 | 28.8 | 105.4
198 | 2.92 | 797 | 256.4 | 27.6 | 1760
249.6 | 3.7 | 750 | 324.3 | 33.36904 | 3131
140 | 3.84 | 420 | 330.1 | 8.97 | 921.6
251.1 | 3.73 | 750 | 324.3 | 33.36904 | 2677
100 | 2 | 2505 | 240 | 10 | 240
150 | 12 | 450 | 756 | 152.3 | 8585
120 | 3.84 | 360 | 330 | 21.57302 | 882
200 | 5 | 600 | 227 | 28.8 | 2530
101.6 | 2.1336 | 914.4 | 330.9484 | 23.44217 | 524.0005
103.5 | 5.01 | 300 | 347.3 | 70.67031 | 1500
100 | 2 | 2502 | 240 | 33.5 | 396
114.8588 | 4.3942 | 406.4 | 254.0718 | 32.12957 | 896.7615
120 | 5.86 | 360 | 321.1 | 28.2 | 1372
410 | 12 | 1230 | 378 | 42.5 | 12800
63 | 4 | 2700 | 517.49 | 28.8 | 154.7
110 | 5 | 330 | 784.2 | 28 | 1832
150.1 | 2.02 | 1050 | 217.48 | 25.9 | 800
120 | 8 | 249 | 364 | 93 | 2710
149.1 | 3.69 | 448 | 283.6 | 31.7 | 1409
215 | 4.38 | 645 | 262 | 41.1 | 2393
76 | 3 | 2700 | 441.12 | 28.8 | 212
127 | 4.5 | 610 | 322 | 24 | 1112
98.89 | 4.92 | 1512 | 762 | 113 | 2109
200 | 3 | 605 | 303.5 | 46.8 | 2587
211 | 8.83 | 633 | 536 | 39.1 | 5900
250 | 2.5 | 600 | 338 | 20 | 2270
204 | 5.95 | 612 | 540 | 39.1 | 4026
200 | 5.6 | 600 | 397 | 112 | 5512
280 | 4 | 840 | 273 | 31 | 3401
152.4 | 8.95 | 300 | 432 | 45.4 | 3307
140 | 5 | 2100 | 362 | 27.00767 | 1248
200 | 4.92 | 796 | 294 | 36 | 2465
120 | 5 | 500 | 439 | 96 | 2240
150 | 3.5 | 1000 | 405 | 25 | 1516.26
300 | 3 | 900 | 414 | 47.54311 | 5958
143.2 | 2.03 | 429.6 | 305.1 | 70.70947 | 1990
120 | 5.86 | 2223 | 321 | 31.17447 | 1000
147.8 | 2.02 | 1050 | 217.48 | 25.9 | 650
74.04 | 4.91 | 285 | 762 | 100 | 1636
148.7 | 4.31 | 2050 | 245.54 | 25.4 | 1080
100 | 1 | 2140 | 216.7 | 37.75011 | 418
124.39 | 4.89 | 1512 | 762 | 113 | 3560
200 | 6.39 | 600 | 310 | 119 | 4965
148.88 | 4.93 | 3512 | 762 | 113 | 2303
300 | 5 | 900 | 227 | 28.8 | 4603
120 | 8 | 249 | 395 | 96 | 2340
76 | 4 | 2700 | 498.38 | 28.8 | 247.3
250 | 2.5 | 600 | 338 | 43 | 3150
100 | 4 | 400 | 239.8 | 32.4 | 970
300 | 6 | 1500 | 292.48 | 44.51413 | 5800
127.3 | 3.15 | 635 | 356 | 30.454 | 917
200 | 3 | 600 | 303.5 | 46.8 | 2458
120 | 3.84 | 360 | 330.1 | 16.7 | 882
100 | 2 | 2500 | 240 | 33.5 | 350
80.2 | 1.588 | 240 | 279.9 | 35.94576 | 353
101.3 | 4.97 | 300 | 347.3 | 57.08355 | 1310
100 | 2 | 400 | 284.6 | 32.4 | 725
141.4 | 5.07 | 424.2 | 347.3 | 57.11239 | 2280
100 | 5 | 400 | 403.4 | 32.4 | 1323
100.1 | 4.2 | 301 | 333 | 28.17971 | 700
140 | 3.84 | 420 | 330 | 11.78062 | 941
141.5 | 3.08 | 420 | 255.1 | 70.67031 | 1920
150 | 4.5 | 1800 | 438.357255 | 31.8716125 | 1598.228
63 | 4.5 | 2700 | 449.95 | 28.8 | 168.6
143.2 | 2.03 | 420 | 305.1 | 70.67031 | 1990
130 | 2.65 | 780 | 340.1 | 16.95177 | 760
100 | 4.93 | 2512 | 762 | 113 | 1049
142.1 | 3.02 | 420 | 255.1 | 44.9 | 1360
200 | 3 | 2310 | 303.5 | 50.29414 | 2258
140 | 3.84 | 420 | 330 | 46.62598 | 1470
150 | 1.87 | 450 | 282 | 72.04205 | 1740
190 | 2.5 | 570 | 342 | 58.43083 | 2430
100.7 | 9.6 | 301 | 400 | 24.64 | 1550
150 | 12.5 | 450 | 446 | 148 | 6285
75 | 3 | 225 | 468 | 79 | 684
200 | 3 | 2310 | 303.5 | 50.29414 | 1986
76.2 | 3.3528 | 812.8 | 324.0535931 | 45.05724 | 462.6150464
101 | 9.6 | 300 | 400 | 74.88 | 2000
264 | 6.47 | 792 | 835 | 41.1 | 7117
100 | 2.2 | 300 | 339.4 | 21.4 | 510
148 | 6.92 | 2550 | 292.31 | 35.4 | 1600
100 | 7.78 | 398 | 238.3 | 38 | 1050
140 | 5.86 | 420 | 321 | 46.62598 | 1906
250 | 8 | 249 | 379 | 33 | 4870
100 | 3 | 400 | 288.2 | 32.4 | 892
300 | 8 | 900 | 424 | 47.54311 | 8619
100.4 | 2.07 | 300 | 348.7 | 59 | 987
100 | 4 | 400 | 239.8 | 32.4 | 901.6
124.4 | 4.95 | 3512 | 762 | 113 | 1539
175 | 6.47 | 525 | 835 | 25.4 | 4210
150 | 0.7 | 800 | 247 | 22 | 705
99.29 | 4.89 | 1512 | 762 | 113 | 2374
330 | 10 | 1397 | 389 | 29 | 7990
251 | 3.75 | 750 | 324.3 | 33.36904 | 2832
200 | 3 | 2313 | 303.5 | 46.8 | 2173
120 | 4 | 360 | 495 | 60 | 1701
142 | 5.11 | 420 | 347.3 | 49.4 | 2160
140 | 4 | 2100 | 366 | 27.00767 | 1011
305 | 8.6 | 1200 | 269 | 110 | 11390
76 | 3.3 | 813 | 324 | 41 | 346
150 | 3 | 500 | 410 | 32 | 1836
177 | 5 | 531 | 345 | 51 | 1880
120 | 5.86 | 360 | 321 | 20.2109 | 1196
199.01 | 4.92 | 660 | 762 | 113 | 5184
144 | 6.36 | 432 | 618 | 40.5 | 2765
125 | 3.2 | 2250 | 443 | 94 | 1357
150 | 5 | 450 | 420 | 88.56545 | 3035
200 | 3.96 | 796 | 279 | 36.4 | 2100
152.3 | 3.31 | 456 | 148 | 74.4 | 1566
150 | 2.1 | 800 | 245.16625 | 22.555295 | 793.358
99.37 | 4.91 | 2512 | 762 | 113 | 1235
149 | 3.94 | 597 | 279 | 37 | 1350
120 | 3.5 | 1000 | 401 | 25 | 1164.16
152.5 | 3.31 | 455 | 148 | 108.6 | 2124
160 | 5 | 2416 | 761 | 20 | 2126
120 | 3.84 | 360 | 330 | 25.05271 | 882
101.6 | 3.175 | 914.4 | 330.9484 | 28.82009 | 676.1296832
100 | 1.9 | 300 | 404 | 112.6578 | 1220
140 | 5.86 | 420 | 321 | 46.62598 | 2009
140.9 | 2.02 | 420 | 305.1 | 44.9 | 1280
300 | 6 | 1500 | 292.48 | 44.51413 | 4370
197 | 6.4 | 600 | 437.88 | 20.93927 | 2730
76 | 3.4 | 508 | 324 | 41 | 506
140.5 | 2 | 421.5 | 305.1 | 70.70947 | 1780
200 | 1.25 | 593 | 373.1 | 37.79648 | 1590
142.3 | 5.09 | 426.9 | 347.3 | 70.70947 | 2520
199 | 7.83 | 797 | 238.3 | 35.7 | 2700
142.3 | 2.01 | 420 | 305.1 | 70.67031 | 1855
200 | 3 | 2311 | 303.5 | 46.8 | 2045
263 | 4.5 | 790 | 266 | 40 | 3070
150 | 4.5 | 1800 | 438.357255 | 31.8716125 | 1572.987
150 | 3 | 675 | 324.4 | 52.6 | 1516
148 | 6.92 | 2550 | 292.31 | 35.4 | 1740
280 | 4 | 840 | 273 | 31 | 3025
142.1 | 2.01 | 420 | 305.1 | 44.9 | 1364
140 | 4 | 420 | 495 | 89 | 2828
150 | 3 | 900 | 324.4 | 44.71175 | 1599
300 | 6 | 1050 | 369 | 33.00235 | 6298
220 | 5 | 730 | 761 | 20.34 | 3609
100 | 2.2 | 300 | 339.4 | 21.4 | 511
500 | 12 | 1500 | 378 | 42.5 | 17900
200 | 3 | 604 | 303.5 | 46.8 | 2550
142.1 | 3.02 | 420 | 255.1 | 51.43638 | 1150
250 | 2.5 | 600 | 338 | 20 | 1993
120 | 4.5 | 2700 | 436.54 | 28.8 | 830
100 | 2 | 2503 | 240 | 33.5 | 342
200 | 3 | 600 | 303.5 | 50.29414 | 2458
140 | 3.84 | 2183 | 330 | 26.72886 | 1127
100 | 1.87 | 300 | 282 | 72.04205 | 840
60 | 4.5 | 2700 | 522.11 | 28.8 | 156
331 | 10 | 1397 | 389 | 29 | 8088
177 | 12 | 531 | 345 | 51 | 2305
143.2 | 2.03 | 420 | 305.1 | 58.6 | 1990
323 | 4.38 | 969 | 262 | 80.3 | 7481
150 | 0.7 | 800 | 245.16625 | 22.555295 | 621.7546
150 | 12.5 | 450 | 446 | 147 | 6039
210 | 5 | 630 | 784.2 | 32 | 3710
150 | 6 | 450 | 436.9 | 88.56545 | 3435
150.31 | 4.92 | 2512 | 762 | 113 | 3988
150 | 1.87 | 450 | 282 | 72.04205 | 1662
140 | 5.86 | 420 | 321 | 13.74277 | 1292
149.7 | 4.31 | 4096 | 245.54 | 36.5 | 950
204 | 5.95 | 612 | 540 | 91.1 | 5305
120 | 8 | 500 | 379 | 39 | 1800
141.6 | 3.04 | 420 | 255.1 | 70.67031 | 1960
149.77 | 4.93 | 1514 | 762 | 113 | 5164
109.8 | 1.53 | 330 | 279.9 | 35.94576 | 522
199.5 | 10.1 | 600 | 381.68 | 19.09246 | 3900
150 | 2.1 | 800 | 248 | 35 | 1268
120 | 2.65 | 360 | 340 | 29.35619 | 812
180 | 6.3 | 4000 | 413 | 92.4 | 4008
200 | 6 | 695 | 485 | 80.5 | 4973
120 | 8 | 500 | 376 | 57 | 1990
120 | 8 | 500 | 379 | 103 | 2680
151.6 | 6.92 | 1050 | 292.31 | 25.9 | 1735
250 | 2.5 | 750 | 342 | 58.43083 | 4040
150 | 4.9 | 2201 | 316.6 | 68.5 | 2381
127 | 4.3 | 610 | 357 | 26 | 1095
200 | 6 | 695 | 485 | 112.1 | 6298
76.2 | 3.3528 | 508 | 324.0535931 | 40.85144 | 505.7628
149.2 | 6.92 | 3583 | 292.31 | 35.4 | 1350
140 | 3.84 | 2183 | 330 | 26.72886 | 1049
300 | 2 | 900 | 342 | 27 | 3062
211 | 6.36 | 633 | 618 | 40.5 | 4428
149.3 | 2.02 | 2550 | 217.48 | 25.9 | 680
211 | 4.5 | 633 | 277 | 91.1 | 4372
151 | 6.92 | 1050 | 292.31 | 25.9 | 1640
150 | 8 | 450 | 779 | 152.3 | 6536
150 | 8.275 | 453 | 488.38 | 35.94576 | 3500
142.4 | 3.05 | 420 | 255.1 | 58.6 | 2060
101.5 | 2.32 | 300 | 145 | 108.6 | 1009
100 | 2.86 | 300 | 228 | 47.44 | 800
101.3 | 4.97 | 303.9 | 347.3 | 57.11239 | 1310
108 | 4 | 320 | 495 | 77.6 | 1749
127 | 2.1336 | 914.4 | 484.7014 | 44.81592 | 1601.359776
100 | 2 | 2500 | 240 | 27.00767 | 360
106 | 4 | 320 | 495 | 89 | 1824
200 | 3.74 | 600 | 311 | 46.50319 | 2610
200 | 6 | 695 | 485 | 38 | 3452
250 | 2.5 | 600 | 338 | 43 | 3190
149.72 | 4.94 | 2512 | 762 | 113 | 3938
76.2 | 3.3528 | 1727.2 | 324.0535931 | 35.85273796 | 355.857728
100 | 4.1 | 301 | 333 | 46.08 | 880
150 | 3.5 | 2500 | 405 | 25 | 1198.25
100 | 1.9 | 300 | 404 | 112.6578 | 1209
120 | 8 | 249 | 379 | 39 | 1800
140 | 3.84 | 2600 | 330.1 | 17.7 | 1048.6
200 | 3 | 602 | 303.5 | 46.8 | 2306
100 | 2 | 2500 | 240 | 6.986262 | 243
120 | 3 | 400 | 410 | 32 | 1440
198.5 | 6.1 | 600 | 437.88 | 20.26348 | 3010
149 | 7.67 | 596 | 238.3 | 36.6 | 1845
263 | 4.5 | 790 | 266 | 48 | 3996
150 | 0.7 | 480 | 245.16625 | 33.734876 | 759.258
99.7 | 4.73 | 302 | 289 | 89.76337 | 1050
149.3 | 3.64 | 1350 | 289 | 44 | 1552
76.2 | 3.3528 | 254 | 324.0535931 | 40.85144 | 511.545484
140.9 | 2.02 | 422.7 | 305.1 | 49.05926 | 1280
211 | 8.83 | 633 | 536 | 91.1 | 7010
100 | 4.1 | 299 | 333 | 88.06671 | 1130
198 | 1.66 | 794 | 192.4 | 25.6 | 1310
100 | 4 | 400 | 239.8 | 32.4 | 980
126 | 3 | 360 | 300 | 50 | 1114
120 | 8 | 249 | 364 | 80 | 2300
200 | 3.93 | 794 | 256.4 | 25.9 | 1509
102 | 3.2 | 914 | 331 | 29 | 676
150 | 4.93 | 595 | 294.9 | 36.9 | 1645
120 | 3.84 | 360 | 330 | 41.58726 | 1080
151.4 | 4.77 | 1085 | 316.6 | 68.5 | 2597
120 | 5 | 500 | 304 | 47 | 1440
120 | 8 | 500 | 300 | 46 | 1670
200 | 1.87 | 600 | 282 | 72.04205 | 2920
100 | 2 | 2500 | 240 | 27.00767 | 396
149.3 | 3.625 | 450 | 283.6 | 46.8244 | 1785
150 | 12.5 | 450 | 446 | 164.1 | 6409
211 | 5.48 | 633 | 294 | 91.1 | 4773
300.5 | 6.1 | 902 | 395 | 26.5 | 2766
150 | 4.5 | 4500 | 438.357255 | 31.8716125 | 909.0765
88 | 1.76 | 264 | 115 | 74.4 | 467
199.62 | 4.95 | 2512 | 762 | 113 | 6141
125 | 5 | 437.5 | 690 | 80 | 3024
200.2 | 4.35 | 601 | 323 | 63.7 | 2825
141.5 | 3.08 | 420 | 255.1 | 58.6 | 1920
250 | 2.5 | 750 | 338 | 19.99199 | 1993
200 | 3 | 2312 | 303.5 | 46.8 | 2280
200.3 | 4.35 | 601 | 323 | 29.6 | 1613
144 | 6.36 | 432 | 618 | 77 | 3399
150 | 4.5 | 1200 | 438.357255 | 31.8716125 | 1611.181
90 | 3 | 300 | 410 | 32 | 1079
139.1 | 5.06 | 420 | 347.3 | 70.67031 | 1700
124.41 | 4.92 | 3512 | 762 | 113 | 1535
140 | 4 | 2100 | 366 | 33.4 | 1011
151 | 4.31 | 1550 | 245.54 | 35.4 | 1250
150 | 4.5 | 600 | 438.357255 | 31.8716125 | 1597.503
101 | 9.6 | 300 | 400 | 84.48281 | 2000
199 | 1.91 | 792 | 246.7 | 27.6 | 1360
124.94 | 4.94 | 435 | 762 | 100 | 2962
150 | 4.5 | 600 | 438.357255 | 31.8716125 | 1623.138
160 | 5 | 580 | 761 | 20 | 2831
149.96 | 4.91 | 2512 | 762 | 113 | 3739
319 | 6.36 | 957 | 618 | 85.1 | 10357
140 | 3.84 | 420 | 330.1 | 8.52 | 940.8
130 | 4 | 390 | 495 | 60 | 2020
100 | 1.9 | 900 | 404 | 121.6 | 1013
150 | 4.5 | 2700 | 438.357255 | 31.8716125 | 1356.26
130 | 4 | 390 | 495 | 58.4 | 2020
200 | 2 | 550 | 236 | 35 | 1554
265 | 6.47 | 795 | 835 | 41.1 | 7117
125 | 3 | 300 | 296.06 | 46.67 | 824.5
200 | 2 | 600 | 404 | 43.11418 | 2054
120 | 3.84 | 360 | 330.1 | 16.7 | 921.2
120 | 3.5 | 2500 | 401 | 25 | 729.1
150 | 4.31 | 3050 | 245.54 | 36.5 | 1300
100 | 5 | 400 | 403.4 | 32.4 | 1195
200 | 3.75 | 600 | 311 | 46.50319 | 2500
120 | 3.84 | 360 | 330 | 25.05271 | 921
100 | 2 | 2507 | 240 | 10 | 243
149.1 | 5.06 | 420 | 347.3 | 58.6 | 1700
120 | 6.47 | 360 | 835 | 25.4 | 2819
100 | 2 | 400 | 284.6 | 32.4 | 588
100 | 2 | 2500 | 240 | 27.00767 | 342
149.8 | 4.27 | 3600 | 412 | 31.9 | 1143
149.7 | 6.92 | 1550 | 292.31 | 25.9 | 1700
102.1 | 4.97 | 306.3 | 347.3 | 70.70947 | 1330
149.1 | 4.31 | 1050 | 245.54 | 40.7 | 1435
148 | 4.38 | 444 | 262 | 40.5 | 1402
200 | 3 | 600 | 303.5 | 50.29414 | 2306
76 | 3.4 | 254 | 324 | 41 | 512
76 | 3.09 | 228 | 199 | 36.1 | 275
120 | 1 | 2544 | 307.3 | 46.73936 | 735
160 | 2.5 | 1850 | 230 | 40.02797 | 1290
101.6 | 3.175 | 914.4 | 330.9484 | 23.44217 | 488.4147
65 | 3 | 195 | 455 | 52 | 434
75 | 3 | 1770 | 450 | 79 | 414
120 | 5 | 430 | 761 | 20.34 | 1835
70 | 5 | 210 | 701 | 21 | 1367
200 | 2 | 600 | 404 | 43.11418 | 1990
175 | 3.2 | 525 | 262 | 41 | 1414
125.3 | 5.67 | 635 | 312 | 23.8 | 1202
127.2 | 7.47 | 635 | 347 | 23.8 | 2069
127 | 4.55 | 635 | 322 | 23.8 | 1113